## Sheet1
teff/D | a/d | Prestressed reinforcement index (MPa) | Non-prestressed reinforcement index (MPa) | Shear reinforcement index (MPa) | Concrete grade (MPa) | Tota axial stress (MPa) | Maximum flexural stress (MPa)
0.1625 | 8.163265 | 9.354765 | 0 | 1.329135 | 93.5 | 0.5359326 | 60.85764
0.1625 | 8.163265 | 9.354765 | 0 | 1.329135 | 93.5 | 7.845 | 71.70355
0.1625 | 8.163265 | 9.354765 | 0 | 1.329135 | 93.5 | 16.61588 | 87.97243
0.1625 | 8.163265 | 9.354765 | 0 | 1.329135 | 93.5 | 25.0944 | 92.19028
0.15 | 5.405405 | 14.05338 | 0 | 0.9599311 | 93.5 | 0.9101441 | 61.06397
0.15 | 5.405405 | 14.05338 | 0 | 0.9599311 | 93.5 | 7.845 | 64.60121
0.15 | 5.405405 | 14.05338 | 0 | 0.9599311 | 93.5 | 16.86031 | 103.5109
0.15 | 5.405405 | 14.05338 | 0 | 0.9599311 | 93.5 | 25.87563 | 117.2875
0.1375 | 4.026846 | 15.20817 | 0 | 0.7853982 | 93.5 | 7.845 | 54.18102
0.1375 | 4.026846 | 15.20817 | 0 | 0.7853982 | 93.5 | 16.23261 | 76.03486
0.1375 | 4.026846 | 15.20817 | 0 | 0.7853982 | 93.5 | 24.62022 | 80.24069
0.1833333 | 5.688073 | 6.863961 | 0 | 0.7853982 | 64 | 4 | 20.90598
0.1833333 | 5.688073 | 9.701912 | 0 | 0.7853982 | 64 | 8 | 28.77382
0.1833333 | 5.688073 | 13.45336 | 0 | 0.7853982 | 64 | 6 | 35.74248
0.1833333 | 5.688073 | 6.863961 | 4.155844 | 0.7853982 | 64 | 4 | 30.01019
0.1833333 | 5.688073 | 9.701912 | 4.155844 | 0.7853982 | 64 | 8 | 36.13587
0.1833333 | 5.688073 | 13.45336 | 4.155844 | 0.7853982 | 64 | 6 | 42.26154
0.2166667 | 5.794393 | 6.920131 | 0 | 0.6645677 | 64 | 4 | 19.40147
0.2166667 | 5.794393 | 9.781306 | 0 | 0.6645677 | 64 | 8 | 27.70888
0.2166667 | 5.794393 | 13.56346 | 0 | 0.6645677 | 64 | 6 | 39.11841
0.2166667 | 5.794393 | 6.920131 | 3.666121 | 0.6645677 | 64 | 4 | 28.33982
0.2166667 | 5.794393 | 9.781306 | 3.666121 | 0.6645677 | 64 | 8 | 36.6998
0.2166667 | 5.794393 | 13.56346 | 3.666121 | 0.6645677 | 64 | 6 | 44.00822
0.189 | 3.478741 | 36.01276 | 23.72298 | 18.576 | 94.1 | 0 | 59.70344
0.199 | 3.498057 | 34.63008 | 22.81216 | 18.576 | 94.1 | 20.6 | 63.8143
0.19725 | 3.494661 | 34.86115 | 22.96438 | 18.576 | 107 | 0 | 61.53007
0.2045 | 3.508772 | 33.9317 | 22.35211 | 18.576 | 107 | 9.8 | 66.731
0.201 | 3.501946 | 34.37132 | 22.6417 | 18.576 | 114 | 20.3 | 69.24886
0.21225 | 3.523983 | 33.01437 | 21.74783 | 9.36 | 114 | 19.5 | 64.7851
0.20775 | 3.515135 | 33.53789 | 45.84957 | 18.576 | 110 | 19.8 | 90.54445
0.201 | 3.501946 | 34.37132 | 46.98895 | 9.36 | 110 | 20.3 | 79.54546
0.224 | 3.547297 | 31.75626 | 17.93522 | 18.576 | 108 | 12.6 | 78.22
0.2235 | 3.546299 | 31.80681 | 17.9504 | 9.36 | 108 | 12.1 | 78.88313
0.1655 | 3.434178 | 39.96821 | 20.34856 | 18.576 | 102 | 6.3 | 98.97352
0.1665 | 3.436051 | 66.47319 | 20.12334 | 18.576 | 98.7 | 21 | 92.74771
0.1555556 | 3.13253 | 6.733609 | 0 | 1.753121 | 80 | 4 | 22.70837
0.1555556 | 3.13253 | 6.733609 | 0 | 1.753121 | 80 | 4 | 21.56862
0.1555556 | 3.13253 | 6.733609 | 2.651991 | 7.636983 | 80 | 4 | 33.2402
0.1555556 | 3.13253 | 6.733609 | 2.651991 | 7.636983 | 80 | 4 | 32.28801
0.1555556 | 3.13253 | 6.733609 | 2.651991 | 7.636983 | 80 | 4 | 31.52337
0.1555556 | 3.13253 | 6.733609 | 2.651991 | 7.636983 | 80 | 4 | 31.07613
0.16 | 4.130435 | 7.996161 | 0 | 1.533981 | 87.9 | 6.24315625 | 39.97738
0.16 | 4.130435 | 7.996161 | 0 | 7.55359 | 87.9 | 6.24315625 | 41.74977
0.16 | 4.130435 | 7.996161 | 8.121725 | 7.55359 | 87.9 | 6.24315625 | 80.34862
0.16 | 4.130435 | 7.996161 | 14.32317 | 7.55359 | 87.9 | 6.24315625 | 97.87565
0.1875 | 3.586207 | 7.083251 | 0 | 0.3574434 | 52 | 5.7 | 19.92695
0.1875 | 3.586207 | 7.083251 | 0 | 0.3574434 | 52 | 5.7 | 18.83764
0.1875 | 3.586207 | 7.083251 | 0 | 0.3574434 | 52 | 5.7 | 19.43864
0.13 | 2.673797 | 6.848736 | 8.446757 | 0.6701981 | 80 | 3.92 | 43.81141
0.13 | 2.671654 | 6.818577 | 8.420315 | 0.668484 | 80 | 3.92 | 42.62541
0.13 | 2.669514 | 6.788652 | 8.394012 | 9.690891 | 80 | 3.92 | 46.52912
0.13 | 2.667378 | 6.75896 | 8.367847 | 9.661065 | 80 | 3.92 | 45.55888
0.1625 | 8.163265 | 9.354765 | 0 | 1.329135 | 93.5 | 0.5359326 | 35.5505
0.1625 | 8.163265 | 9.354765 | 0 | 1.329135 | 93.5 | 7.845 | 65.67804
0.1625 | 8.163265 | 9.354765 | 0 | 1.329135 | 93.5 | 16.61588 | 89.78008
0.1625 | 8.163265 | 9.354765 | 0 | 1.329135 | 93.5 | 25.0944 | 104.8438
0.15 | 5.405405 | 14.05338 | 0 | 0.9599311 | 93.5 | 0.9101441 | 68.51079
0.15 | 5.405405 | 14.05338 | 0 | 0.9599311 | 93.5 | 7.845 | 69.81399
0.15 | 5.405405 | 14.05338 | 0 | 0.9599311 | 93.5 | 16.86031 | 108.7236
0.15 | 5.405405 | 14.05338 | 0 | 0.9599311 | 93.5 | 25.87563 | 120.2662
0.1375 | 4.026846 | 15.20817 | 0 | 0.7853982 | 93.5 | 7.845 | 62.84009
0.1375 | 4.026846 | 15.20817 | 0 | 0.7853982 | 93.5 | 16.23261 | 82.54977
0.1375 | 4.026846 | 15.20817 | 0 | 0.7853982 | 93.5 | 24.62022 | 93.02312
0.1833333 | 5.811518 | 5.561601 | 0 | 0.5008917 | 80 | 6.26 | 29.72358
0.1833333 | 5.811518 | 3.934751 | 0 | 0.5008917 | 80 | 4.6 | 21.86698
0.1833333 | 5.811518 | 5.561601 | 0 | 0.5008917 | 80 | 6.26 | 29.5325
0.1833333 | 5.811518 | 3.934751 | 0 | 0.5008917 | 80 | 4.6 | 21.38929
0.1833333 | 5.811518 | 5.561601 | 0 | 0.5008917 | 80 | 6.26 | 29.79664
0.1833333 | 5.811518 | 3.934751 | 0 | 0.5008917 | 80 | 4.6 | 22.56384
0.16 | 6.73913 | 0 | 8.571429 | 4.090615 | 80 | 0 | 53.01641
0.16 | 6.73913 | 0 | 8.571429 | 4.090615 | 80 | 0 | 48.19673
0.1833333 | 5.688073 | 10.85849 | 5.788497 | 0.7437483 | 52.08 | 7.71 | 50.00013
0.1833333 | 5.688073 | 10.85849 | 5.064935 | 0.7437483 | 52.08 | 10.5 | 36.82711
0.1833333 | 5.688073 | 12.21581 | 6.512059 | 0.7437483 | 52.08 | 11.6 | 54.01835
0.1833333 | 5.688073 | 10.85849 | 3.562152 | 0.7437483 | 52.08 | 7.71 | 39.80565
0.1875 | 3.586207 | 7.26421 | 0 | 0.4934186 | 58.4 | 5.4 | 19.58889
0.1875 | 3.586207 | 7.26421 | 0 | 0.4934186 | 58.4 | 5.4 | 18.10517
0.1833333 | 3.853211 | 13.00555 | 0 | 0.9324372 | 50.2 | 9.798339 | 29.38638
0.1833333 | 3.853211 | 13.00555 | 0 | 0.9324372 | 50.2 | 9.798339 | 29.16159
0.1833333 | 3.853211 | 13.00555 | 0 | 0.9324372 | 50.2 | 9.798339 | 29.48754
0.1833333 | 3.853211 | 13.00555 | 4.29275 | 0.9324372 | 50.2 | 9.798339 | 31.75236
0.1833333 | 3.853211 | 13.00555 | 4.29275 | 0.9324372 | 50.2 | 9.798339 | 41.90749
0.1833333 | 3.853211 | 13.00555 | 4.29275 | 0.9324372 | 50.2 | 9.798339 | 42.43576
0.1833333 | 3.853211 | 13.00555 | 7.631555 | 0.9324372 | 50.2 | 9.798339 | 48.46028
0.1833333 | 3.853211 | 13.00555 | 7.631555 | 0.9324372 | 50.2 | 9.798339 | 47.42622
0.1833333 | 3.853211 | 13.00555 | 7.631555 | 0.9324372 | 50.2 | 9.798339 | 47.83085
0.1833333 | 5.688073 | 10.85849 | 6.447495 | 0.8924979 | 48.96 | 5 | 34.99784
0.1833333 | 5.688073 | 10.85849 | 4.835622 | 0.8924979 | 48.96 | 5 | 33.86543
0.1833333 | 5.688073 | 10.85849 | 3.223748 | 0.8924979 | 48.96 | 5 | 31.23533
0.1833333 | 5.688073 | 10.85849 | 1.781076 | 0.8924979 | 48.96 | 5 | 29.65614
0.16 | 3.478261 | 7.314936 | 0 | 4.049257 | 79.3 | 5.445564 | 20.83343
0.16 | 3.478261 | 7.314936 | 6.321873 | 4.049257 | 79.3 | 5.445564 | 39.59388
0.16 | 3.478261 | 7.314936 | 6.321873 | 4.049257 | 79.3 | 5.445564 | 41.45956
0.16 | 3.478261 | 7.314936 | 14.53597 | 4.049257 | 79.3 | 5.445564 | 50.68431
0.16 | 3.478261 | 7.314936 | 14.53597 | 4.049257 | 79.3 | 5.445564 | 49.23322
0.16 | 3.478261 | 7.314936 | 14.53597 | 4.049257 | 79.3 | 5.445564 | 53.58648
0.2375 | 5.390071 | 9.279716 | 0 | 0.7887051 | 92.88 | 5.99 | 26.86942
0.2375 | 5.390071 | 12.83659 | 0 | 0.7887051 | 92.88 | 5.57 | 28.67794
0.2 | 4.222222 | 10.56313 | 0 | 1.170734 | 92.88 | 6.74 | 28.02999
0.2 | 4.222222 | 14.61194 | 0 | 1.170734 | 92.88 | 6.31 | 32.74847
0.1833333 | 3.486239 | 9.976986 | 0 | 1.064304 | 92.88 | 6.4 | 27.25083
0.1833333 | 3.486239 | 13.80112 | 0 | 1.064304 | 92.88 | 5.98 | 30.34739
0.2375 | 5.390071 | 9.279716 | 0 | 0.7887051 | 92.88 | 5.99 | 26.24935
0.2375 | 5.390071 | 12.83659 | 0 | 0.7887051 | 92.88 | 5.57 | 27.28279
0.2 | 4.222222 | 10.56313 | 0 | 1.170734 | 92.88 | 6.74 | 27.31848
0.2 | 4.222222 | 14.61194 | 0 | 1.170734 | 92.88 | 6.31 | 28.70406
0.1833333 | 3.486239 | 9.976986 | 0 | 1.064304 | 92.88 | 6.4 | 25.77842
0.1833333 | 3.486239 | 13.80112 | 0 | 1.064304 | 92.88 | 5.98 | 27.10471
0.2333333 | 2.45283 | 11.01801 | 0 | 1.486422 | 50 | 5 | 29.26831
0.2333333 | 2.45283 | 11.01801 | 0 | 1.486422 | 50 | 5 | 27.80089
0.2333333 | 2.45283 | 11.01801 | 0 | 1.486422 | 50 | 5 | 27.95564
0.2333333 | 2.45283 | 12.85435 | 0 | 1.486422 | 50 | 5 | 24.35913
0.2333333 | 2.45283 | 12.85435 | 0 | 1.486422 | 50 | 5 | 27.94763
0.2333333 | 2.45283 | 12.85435 | 0 | 1.486422 | 50 | 5 | 30.08206
0.25 | 2.571429 | 6.8985 | 0 | 1.040495 | 50 | 5 | 19.09859
0.25 | 2.571429 | 6.8985 | 0 | 1.040495 | 50 | 5 | 19.93893
0.25 | 2.571429 | 6.8985 | 0 | 1.040495 | 50 | 5 | 19.09859
0.2333333 | 2.45283 | 11.01801 | 0 | 1.486422 | 50 | 5 | 29.68083
0.2333333 | 2.45283 | 12.85435 | 0 | 1.486422 | 50 | 5 | 31.30217
0.2333333 | 2.45283 | 11.01801 | 0 | 2.972844 | 50 | 5 | 31.32069
0.2333333 | 2.45283 | 11.01801 | 0 | 1.486422 | 50 | 5 | 29.68279
0.2333333 | 2.45283 | 11.01801 | 0 | 0.9909481 | 50 | 5 | 29.95146
0.2333333 | 2.45283 | 11.01801 | 0 | 0.7432111 | 50 | 5 | 29.17546
0.2333333 | 2.45283 | 11.01801 | 0 | 0.495474 | 50 | 5 | 27.70911
0.2333333 | 2.45283 | 11.01801 | 0 | 0.3716055 | 50 | 5 | 28.33543
0.2333333 | 2.45283 | 11.01801 | 0 | 0.247737 | 50 | 5 | 27.41083
0.2333333 | 2.45283 | 11.01801 | 0 | 0 | 50 | 5 | 27.8868
0.2333333 | 2.45283 | 11.01801 | 0 | 1.486422 | 50 | 5 | 29.68279
0.2333333 | 2.45283 | 12.85435 | 0 | 1.486422 | 50 | 5 | 31.30215
0.2333333 | 2.45283 | 14.69068 | 0 | 1.486422 | 50 | 5 | 30.69531
0.2333333 | 2.45283 | 16.52702 | 0 | 1.486422 | 50 | 5 | 31.85003
0.2333333 | 2.45283 | 18.36335 | 0 | 1.486422 | 50 | 5 | 33.34279
0.2333333 | 2.45283 | 20.19969 | 0 | 1.486422 | 50 | 5 | 34.02154
0.2333333 | 2.45283 | 22.03602 | 0 | 1.486422 | 50 | 5 | 34.16188
0.2333333 | 2.45283 | 11.01801 | 0 | 1.486422 | 50 | 0 | 23.14691
0.2333333 | 2.45283 | 22.03602 | 0 | 1.486422 | 50 | 2 | 27.61893
0.2333333 | 2.45283 | 22.03602 | 0 | 1.486422 | 50 | 3.5 | 29.68279
0.2333333 | 2.45283 | 22.03602 | 0 | 1.486422 | 50 | 6 | 32.46181
0.2333333 | 2.45283 | 22.03602 | 0 | 1.486422 | 50 | 8 | 32.48155
0.2333333 | 2.45283 | 22.03602 | 0 | 1.486422 | 50 | 10 | 31.94128
0.2333333 | 2.45283 | 22.03602 | 0 | 1.486422 | 50 | 12 | 30.07125
0.2333333 | 2.45283 | 22.03602 | 0 | 1.486422 | 50 | 14 | 29.69119
0.2333333 | 2.45283 | 22.03602 | 0 | 1.486422 | 50 | 16 | 29.72228
0.2333333 | 2.45283 | 22.03602 | 0 | 1.486422 | 30 | 5 | 25.06856
0.2333333 | 2.45283 | 22.03602 | 0 | 1.486422 | 40 | 5 | 29.68279
0.2333333 | 2.45283 | 22.03602 | 0 | 1.486422 | 50 | 5 | 33.82451
0.2333333 | 2.45283 | 22.03602 | 0 | 1.486422 | 60 | 5 | 35.68479
0.2333333 | 2.45283 | 22.03602 | 0 | 1.486422 | 70 | 5 | 36.77388
0.2333333 | 2.45283 | 22.03602 | 0 | 1.486422 | 80 | 5 | 37.00814
0.2333333 | 2.45283 | 22.03602 | 0 | 1.486422 | 90 | 5 | 37.65127
0.1 | 2.280702 | 21.9 | 0 | 3.468318 | 50 | 5 | 14.48474
0.15 | 2.342342 | 15.45882 | 0 | 2.312212 | 50 | 5 | 24.7406
0.2 | 2.407407 | 12.31875 | 0 | 1.734159 | 50 | 5 | 28.19018
0.2333333 | 2.45283 | 11.01801 | 0 | 1.486422 | 50 | 5 | 29.68279
0.3 | 2.54902 | 9.385714 | 0 | 1.156106 | 50 | 5 | 30.79652
0.35 | 2.626263 | 8.663736 | 0 | 0.9909481 | 50 | 5 | 31.56331
0.4 | 2.708333 | 8.2125 | 0 | 0.8670796 | 50 | 5 | 31.14463
0.2 | 1.666667 | 19.14498 | 0 | 7.25 | 93.5 | 14.61 | 67.13374
0.2 | 1.666667 | 19.14498 | 0 | 7.25 | 93.5 | 29.86 | 62.62825
0.125 | 1.6 | 16.83672 | 0 | 10.6 | 93.5 | 17.2 | 63.20313
0.125 | 1.6 | 16.83672 | 0 | 10.6 | 93.5 | 37.61 | 55.60385
0.125 | 1.6 | 22.53948 | 0 | 10.6 | 93.5 | 20.12 | 71.34875
0.125 | 1.6 | 22.53948 | 0 | 10.6 | 93.5 | 38.09 | 90.57045
0.2 | 1.666667 | 19.14498 | 0 | 15.78 | 93.5 | 15.86 | 73.06304
0.2 | 1.666667 | 19.14498 | 0 | 15.78 | 93.5 | 29.73 | 92.13823
0.125 | 1.6 | 16.83672 | 0 | 22.67 | 93.5 | 19.09 | 66.2329
0.125 | 1.6 | 16.83672 | 0 | 22.67 | 93.5 | 35.63 | 69.16334
0.125 | 1.6 | 22.53948 | 0 | 22.67 | 93.5 | 18.51 | 68.64182
0.125 | 1.6 | 22.53948 | 0 | 22.67 | 93.5 | 34.06 | 100.2806
0.2 | 1.666667 | 19.14498 | 0 | 23.64 | 93.5 | 17.04 | 72.24386
0.2 | 1.666667 | 19.14498 | 0 | 23.64 | 93.5 | 26.09 | 109.7896
0.125 | 1.6 | 16.83672 | 0 | 34.24 | 93.5 | 19.06 | 58.08727
0.125 | 1.6 | 16.83672 | 0 | 34.24 | 93.5 | 36.89 | 81.63013
0.125 | 1.6 | 22.53948 | 0 | 34.24 | 93.5 | 19.55 | 80.78576
0.125 | 1.6 | 22.53948 | 0 | 34.24 | 93.5 | 38.14 | 91.48932
0.2152788 | 1.6 | 16.83672 | 0 | 10.6 | 93.5 | 13.11 | 67.30077
0.2152788 | 1.6 | 16.83672 | 0 | 10.6 | 93.5 | 20.32 | 73.28583
0.2152788 | 1.6 | 22.53948 | 0 | 10.6 | 93.5 | 14.39 | 71.24942
0.2152788 | 1.6 | 22.53948 | 0 | 10.6 | 93.5 | 21.84 | 105.918
0.272223 | 1.666667 | 19.14498 | 0 | 15.78 | 93.5 | 14.34 | 70.44947
0.272223 | 1.666667 | 19.14498 | 0 | 15.78 | 93.5 | 23.97 | 92.58683
0.2152788 | 1.6 | 16.83672 | 0 | 22.67 | 93.5 | 12.79 | 66.53091
0.2152788 | 1.6 | 16.83672 | 0 | 22.67 | 93.5 | 20.82 | 64.79252
0.2152788 | 1.6 | 22.53948 | 0 | 22.67 | 93.5 | 13.44 | 83.24435
0.2152788 | 1.6 | 22.53948 | 0 | 22.67 | 93.5 | 21.7 | 117.3169
0.272223 | 1.666667 | 19.14498 | 0 | 23.64 | 93.5 | 14.42 | 73.70668
0.272223 | 1.666667 | 19.14498 | 0 | 23.64 | 93.5 | 23.16 | 107.3516
0.2152788 | 1.6 | 16.83672 | 0 | 34.24 | 93.5 | 12.61 | 69.7097
0.2152788 | 1.6 | 16.83672 | 0 | 34.24 | 93.5 | 20.88 | 90.9678
0.2152788 | 1.6 | 22.53948 | 0 | 34.24 | 93.5 | 14.74 | 82.57383
0.2152788 | 1.6 | 22.53948 | 0 | 34.24 | 93.5 | 23.68 | 118.0371
0.19 | 3.59116 | 0 | 18.37037 | 0 | 72.9 | 0 | 29.60771
0.2133333 | 3.63806 | 0 | 31.83051 | 0 | 66.9 | 0 | 32.16589
0.1833333 | 3.577982 | 0 | 35.67852 | 1.442038628 | 72.9 | 0 | 50.41038
0.31 | 3.846154 | 0 | 24.97366 | 0.859252354 | 70.2 | 0 | 59.35392
0.3066667 | 3.838583 | 7.037256 | 16.74916 | 0.855076462 | 64.8 | 1.4638 | 53.04913
0.31 | 3.846154 | 6.995217 | 16.64911 | 0.846017893 | 69.8 | 1.75268 | 54.84603
0.31 | 3.846154 | 6.995217 | 16.64911 | 0.846017893 | 62.5 | 3.769916 | 61.23221
0.3166667 | 3.861386 | 6.914759 | 16.45761 | 0.828476765 | 69.7 | 3.89 | 60.4972
0.3 | 3.823529 | 21.37539 | 0 | 0.873801514 | 72.2 | 3.031523 | 54.73583
0.1833333 | 1.321101 | 13.00555 | 0 | 0.947375219 | 68.24 | 9.798339 | 41.23319
0.1833333 | 1.321101 | 13.00555 | 0 | 0.947375219 | 68.24 | 9.798339 | 43.89446
0.1833333 | 1.321101 | 13.00555 | 0 | 0.947375219 | 68.24 | 9.798339 | 40.87874
0.1833333 | 1.321101 | 13.00555 | 0 | 0.947375219 | 68.24 | 9.798339 | 42.75299
0.2375 | 1.41844 | 6.376278 | 0 | 1.066955 | 62.88 | 5.445564 | 23.68298
0.2375 | 1.985816 | 6.376278 | 0 | 1.066955 | 66.8 | 5.445564 | 22.9079
0.2375 | 1.134752 | 6.376278 | 0 | 1.066955 | 64 | 5 | 21.47728
0.2375 | 1.41844 | 6.376278 | 0 | 1.066955 | 64 | 5 | 18.34354
0.2375 | 1.702128 | 6.376278 | 0 | 1.066955 | 64 | 5 | 17.93017
0.2375 | 1.985816 | 6.376278 | 0 | 1.066955 | 64 | 5 | 17.00007
0.2375 | 2.269504 | 6.376278 | 0 | 1.066955 | 64 | 5 | 16.25944
0.2375 | 1.134752 | 6.376278 | 0 | 1.066955 | 64 | 5 | 27.28279
0.2375 | 1.134752 | 6.376278 | 0 | 1.066955 | 64 | 5 | 32.10551
0.2375 | 1.134752 | 6.376278 | 0 | 1.066955 | 64 | 14.6 | 36.06703
0.2375 | 1.134752 | 10.24556 | 0 | 1.070219 | 64 | 24.2 | 25.59484
0.2375 | 1.134752 | 14.48165 | 0 | 1.073139 | 64 | 33.8 | 29.21188
0.2375 | 1.134752 | 20.08129 | 0 | 1.076403 | 64 | 5 | 30.07308
0.2375 | 1.134752 | 6.376278 | 0 | 1.066955 | 48 | 5 | 20.22096
0.2375 | 1.134752 | 6.376278 | 0 | 1.066955 | 80 | 5 | 22.73566